## Sheet1
date | ap6 | ap7 | ap8 | ap9 | ap10 | ap11 | kmb_c | kmb_d | kmb_e | pabrik | produksi | sm_ni | sm_fe | sm_si | f_ni | f_fe | f_si
2024-06-02 | 0 | 25 | 0 | 2 | 0 | 0 | 20 | 38 | 0 | GCNS | 4999.01 | 1.53 | 22.03 | 1.96 | 0 | 0 | 0
2024-06-03 | 0 | 0 | 0 | 30 | 0 | 0 | 15 | 22 | 0 | GCNS | 3982.54 | 1.34 | 19.24 | 1.78 | 0 | 0 | 0
2024-06-04 | 0 | 0 | 0 | 18 | 25 | 0 | 0 | 28 | 0 | GCNS | 4289.67 | 1.45 | 20.45 | 1.78 | 0 | 0 | 0
2024-06-05 | 0 | 0 | 0 | 0 | 59 | 0 | 0 | 26 | 0 | GCNS | 4888.22 | 1.57 | 25.49 | 2.2 | 0 | 0 | 0
2024-06-06 | 55 | 0 | 0 | 0 | 0 | 0 | 0 | 28 | 0 | GCNS | 5062.11 | 1.47 | 21.13 | 1.89 | 0 | 0 | 0
2024-07-09 | 0 | 0 | 0 | 25 | 24 | 0 | 0 | 0 | 0 | IRNC | 2903.7 | 1.32 | 17.58 | 1.71 | 0 | 0 | 0
2024-06-07 | 24 | 0 | 0 | 0 | 0 | 24 | 0 | 24 | 0 | IRNC | 4398.62 | 1.42 | 23.56 | 2.11 | 0 | 0 | 0
2024-06-08 | 0 | 0 | 0 | 15 | 0 | 20 | 14 | 15 | 0 | IRNC | 4089.32 | 1.48 | 22.77 | 1.97 | 0 | 0 | 0
2024-06-09 | 0 | 0 | 0 | 37 | 0 | 0 | 0 | 32 | 0 | GCNS | 4230.24 | 1.51 | 20.66 | 1.93 | 0 | 0 | 0
2024-06-10 | 0 | 5 | 0 | 6 | 22 | 0 | 16 | 30 | 0 | GCNS | 4808.61 | 1.44 | 19.18 | 1.94 | 0 | 0 | 0
2024-06-11 | 0 | 19 | 0 | 0 | 0 | 0 | 12 | 22 | 0 | SMI | 3340.81 | 1.31 | 18.11 | 1.72 | 0 | 0 | 0
2024-06-12 | 58 | 0 | 0 | 0 | 0 | 0 | 0 | 18 | 0 | SMI | 4493.4 | 1.55 | 20.87 | 2.11 | 0 | 0 | 0
2024-06-13 | 0 | 0 | 0 | 0 | 0 | 0 | 0 | 39 | 0 | SMI | 2389.98 | 1.34 | 16.66 | 1.71 | 0 | 0 | 0
2024-06-14 | 0 | 0 | 0 | 46 | 0 | 0 | 0 | 0 | 0 | SMI | 2842.69 | 1.29 | 19.76 | 2.2 | 0 | 0 | 0
2024-06-15 | 0 | 0 | 0 | 14 | 38 | 0 | 0 | 0 | 0 | SMI | 3093.97 | 1.56 | 21.04 | 2.15 | 0 | 0 | 0
2024-06-16 | 0 | 0 | 0 | 0 | 37 | 0 | 0 | 0 | 0 | SMI | 2156.99 | 1.54 | 21.62 | 2.1 | 0 | 0 | 0
2024-06-18 | 0 | 0 | 18 | 20 | 0 | 0 | 0 | 0 | 0 | SMI | 2233.61 | 1.57 | 17.42 | 1.81 | 0 | 0 | 0
2024-06-19 | 0 | 0 | 16 | 0 | 26 | 9 | 0 | 0 | 0 | SMI | 2914.58 | 1.49 | 20.21 | 1.94 | 0 | 0 | 0
2024-06-20 | 0 | 5 | 0 | 40 | 0 | 0 | 0 | 0 | 0 | SMI | 2477.1 | 1.43 | 22.18 | 1.92 | 0 | 0 | 0
2024-06-21 | 0 | 0 | 0 | 0 | 4 | 40 | 0 | 0 | 0 | SMI | 2546.51 | 1.41 | 18.21 | 1.72 | 1.48 | 17.20 | 0
2024-06-22 | 13 | 0 | 0 | 0 | 40 | 0 | 0 | 0 | 0 | SMI | 3238.71 | 1.38 | 16.74 | 1.83 | 0 | 0 | 0
2024-06-23 | 25 | 14 | 0 | 0 | 0 | 0 | 0 | 0 | 0 | SMI | 2325.21 | 1.39 | 19.38 | 2.12 | 0 | 0 | 0
2024-06-24 | 0 | 15 | 0 | 30 | 0 | 0 | 0 | 0 | 0 | SMI | 2702.82 | 1.56 | 20.62 | 1.85 | 0 | 0 | 0
2024-06-25 | 0 | 0 | 0 | 7 | 39 | 0 | 0 | 0 | 0 | SMI | 2706.96 | 1.48 | 23.03 | 2.17 | 0 | 0 | 0
2024-06-26 | 0 | 0 | 30 | 0 | 8 | 0 | 0 | 0 | 0 | SMI | 2307.99 | 1.36 | 24.14 | 2.07 | 0 | 0 | 0
2024-06-27 | 3 | 0 | 41 | 0 | 0 | 0 | 0 | 0 | 0 | SMI | 2772.48 | 1.4 | 18.67 | 2.01 | 0 | 0 | 0
2024-06-28 | 0 | 0 | 0 | 42 | 0 | 0 | 0 | 0 | 0 | SMI | 2375.72 | 1.5 | 19.23 | 1.9 | 1.38 | 18.79 | 0
2024-06-29 | 0 | 24 | 0 | 21 | 0 | 0 | 0 | 0 | 0 | SMI | 2742.36 | 1.46 | 22 | 2.16 | 0 | 0 | 0
2024-06-30 | 0 | 4 | 0 | 0 | 29 | 0 | 0 | 0 | 0 | SMI | 2183.58 | 1.43 | 14.12 | 1.63 | 0 | 0 | 0
2024-07-01 | 0 | 0 | 0 | 0 | 25 | 25 | 0 | 0 | 0 | IRNC | 3236.66 | 1.35 | 14.1 | 1.63 | 0 | 0 | 0
2024-07-02 | 42 | 0 | 0 | 0 | 0 | 6 | 0 | 0 | 0 | IRNC | 2682.45 | 1.62 | 19.66 | 1.87 | 0 | 0 | 0
2024-07-03 | 42 | 0 | 0 | 0 | 0 | 0 | 0 | 0 | 0 | IRNC | 2317.05 | 1.53 | 20.3 | 1.93 | 0 | 0 | 0
2024-07-04 | 20 | 0 | 0 | 0 | 0 | 20 | 0 | 0 | 0 | IRNC | 2336.62 | 1.46 | 19.73 | 1.93 | 0 | 0 | 0
2024-07-05 | 0 | 0 | 0 | 32 | 0 | 13 | 0 | 0 | 0 | IRNC | 2768.78 | 1.38 | 15.86 | 1.6 | 0 | 0 | 0
2024-07-06 | 0 | 0 | 36 | 13 | 0 | 0 | 0 | 0 | 0 | IRNC | 2844.7 | 1.34 | 19.62 | 1.78 | 1.35 | 18.14 | 0
2024-07-07 | 0 | 0 | 19 | 0 | 21 | 0 | 0 | 0 | 0 | IRNC | 2390.77 | 1.32 | 19.38 | 1.93 | 0 | 0 | 0
2024-07-08 | 0 | 0 | 0 | 0 | 42 | 0 | 0 | 0 | 0 | IRNC | 2433.8 | 1.48 | 16.18 | 1.8 | 0 | 0 | 0
2024-07-10 | 0 | 0 | 0 | 18 | 0 | 37 | 0 | 0 | 0 | IRNC | 3123.31 | 1.36 | 21.11 | 1.94 | 0 | 0 | 0
2024-07-11 | 0 | 0 | 37 | 0 | 0 | 4 | 0 | 0 | 0 | IRNC | 2342.89 | 1.43 | 21.22 | 2.29 | 0 | 0 | 0
2024-07-12 | 30 | 0 | 0 | 0 | 0 | 28 | 0 | 0 | 0 | IRNC | 3420.48 | 1.39 | 17.38 | 1.77 | 0 | 0 | 0
2024-07-13 | 0 | 0 | 0 | 20 | 30 | 0 | 0 | 0 | 0 | IRNC | 2840.19 | 1.42 | 22.08 | 2.2 | 0 | 0 | 0
2024-07-14 | 18 | 0 | 0 | 0 | 25 | 0 | 0 | 0 | 0 | IRNC | 2622.1 | 1.41 | 18.73 | 1.95 | 0 | 0 | 0
2024-07-15 | 6 | 0 | 0 | 0 | 0 | 46 | 0 | 0 | 0 | IRNC | 2901.14 | 1.44 | 18.35 | 1.9 | 0 | 0 | 0
2024-07-16 | 26 | 0 | 0 | 0 | 0 | 22 | 0 | 0 | 0 | IRNC | 2760.43 | 1.53 | 21.14 | 1.98 | 0 | 0 | 0
2024-07-17 | 0 | 0 | 0 | 17 | 0 | 6 | 0 | 0 | ap 12 39 lot | IRNC | 3373.77 | 1.52 | 19.34 | 1.95 | 0 | 0 | 0
2024-07-18 | 0 | 0 | 43 | 17 | 0 | 0 | 0 | 0 | 0 | IRNC | 3480.27 | 1.56 | 24.87 | 2.72 | 0 | 0 | 0
2024-07-19 | 0 | 0 | 0 | 16 | 0 | 18 | 0 | 0 | 0 | IRNC | 2265.05 | 1.4 | 20.2 | 1.92 | 0 | 0 | 0
2024-07-20 | 0 | 0 | 0 | 0 | 0 | 25 | 0 | 0 | AP 12 38 LOT | IRNC | 3492.9 | 1.62 | 21.04 | 2.21 | 0 | 0 | 0
2024-07-21 | 0 | 0 | 0 | 14 | 0 | 0 | 0 | 0 | AP12 44 LOT | IRNC | 3189.51 | 1.72 | 21.92 | 2.28 | 0 | 0 | 0
2024-07-22 | 0 | 0 | 0 | 57 | 0 | 0 | 0 | 0 | 0 | IRNC | 3089.44 | 1.64 | 20.22 | 1.99 | 0 | 0 | 0
2024-07-23 | 0 | 0 | 0 | 0 | 0 | 61 | 0 | 0 | 0 | IRNC | 3188.94 | 1.56 | 21.09 | 2.09 | 0 | 0 | 0
2024-07-24 | 18 | 0 | 0 | 0 | 0 | 42 | 0 | 0 | 0 | IRNC | 3114.65 | 1.72 | 22.13 | 2.35 | 0 | 0 | 0
2024-07-25 | 57 | 0 | 0 | 0 | 0 | 0 | 0 | 0 | 19 | IRNC | 3974.06 | 1.63 | 19.04 | 1.94 | 0 | 0 | 0
2024-07-26 | 6 | 17 | 0 | 0 | 0 | 0 | AP 12 25 LOT | 0 | 20 | IRNC | 3647.08 | 1.59 | 17.43 | 1.68 | 0 | 0 | 0
2024-07-27 | 0 | 0 | 0 | 0 | 0 | 13 | AP 12 17 LOT | 0 | 29 | IRNC | 3080.15 | 1.71 | 18.36 | 1.8 | 0 | 0 | 0
2024-07-28 | 0 | 0 | 0 | 0 | 0 | 39 | 0 | 0 | 32 | IRNC | 3724.52 | 1.54 | 14.88 | 1.74 | 0 | 0 | 0
2024-07-29 | 0 | 0 | 0 | 0 | 8 | 13 | 38 | 0 | 0 | IRNC | 3031.8 | 1.46 | 17.46 | 1.98 | 0 | 0 | 0
2024-07-30 | 0 | 0 | 0 | 0 | 14 | 0 | 0 | 0 | 47 | IRNC | 3139.42 | 1.4 | 19.43 | 2.99 | 0 | 0 | 0
2024-07-31 | 14 | 0 | 0 | 0 | 5 | 0 | 0 | 0 | 39 | IRNC | 3114.32 | 1.45 | 16.82 | 2.09 | 0 | 0 | 0
2024-08-01 | 0 | 0 | 0 | 0 | 0 | 0 | 0 | 0 | 22 | IRNC | 1119.59 | 1.49 | 18.03 | 2.19 | 0 | 0 | 0
2024-08-02 | 0 | 0 | 0 | 0 | 0 | 0 | 0 | 0 | 25 | IRNC | 1278.97 | 1.57 | 22.19 | 2.2 | 0 | 0 | 0
2024-08-03 | 0 | 0 | 0 | 0 | 0 | 0 | 0 | 0 | 49 | IRNC | 2454.35 | 0 | 0 | 0 | 0 | 0 | 0
2024-08-04 | 0 | 0 | 0 | 0 | 0 | 17 | 0 | 0 | 26 | IRNC | 2365 | 1.51 | 19.35 | 2.15 | 0 | 0 | 0
2024-08-05 | 0 | 0 | 0 | 0 | 0 | 17 | 0 | 0 | 30 | IRNC | 2585 | 0 | 0 | 0 | 0 | 0 | 0
2024-08-06 | 0 | 0 | 0 | 0 | 0 | 13 | 0 | 0 | 37 | IRNC | 2750 | 0 | 0 | 0 | 0 | 0 | 0