## Sheet1
date | ap6 | ap7 | ap8 | ap9 | ap10 | ap11 | kmb_c | kmb_d | kmb_e | pabrik | produksi | sm_ni | sm_fe | sm_si
2024-06-02 | 0 | 25 | 0 | 2 | 0 | 0 | 20 | 38 | 0 | GCNS | 4,999.01 | 1.53 | 22.03 | 1.96
2024-06-03 | 0 | 0 | 0 | 30 | 0 | 0 | 15 | 22 | 0 | GCNS | 3,982.54 | 1.34 | 19.24 | 1.78
2024-06-04 | 0 | 0 | 0 | 18 | 25 | 0 | 0 | 28 | 0 | GCNS | 4,289.67 | 1.45 | 20.45 | 1.78
2024-06-05 | 0 | 0 | 0 | 0 | 59 | 0 | 0 | 26 | 0 | GCNS | 4,888.22 | 1.57 | 25.49 | 2.2
2024-06-06 | 55 | 0 | 0 | 0 | 0 | 0 | 0 | 28 | 0 | GCNS | 5,062.11 | 1.47% | 21.13 | 1.89
2024-06-07 | 24 | 0 | 0 | 0 | 0 | 24 | 0 | 24 | 0 | IRNC | 4,398.62 | 1.42% | 23.56 | 2.11%
2024-06-08 | 0 | 0 | 0 | 15 | 0 | 20 | 14 | 15 | 0 | IRNC | 4,089.32 | 1.48 | 22.77 | 1.97
2024-06-09 | 0 | 0 | 0 | 37 | 0 | 0 | 0 | 32 | 0 | GNCS | 4,230.24 | 1.51 | 20.66 | 1.93%
2024-06-10 | 0 | 5 | 0 | 6 | 22 | 0 | 16 | 30 | 0 | GCNS | 4,808.61 | 1.44 | 19.18 | 1.94
2024-06-11 | 0 | 19 | 0 | 0 | 0 | 0 | 12 | 22 | 0 | SMI | 3,340.81 | 1.31 | 18.11 | 1.72
2024-06-12 | 58 | 0 | 0 | 0 | 0 | 0 | 0 | 18 | 0 | SMI | 4,493.40 | 1.55 | 20.87 | 2.11
2024-06-13 | 0 | 0 | 0 | 0 | 0 | 0 | 0 | 39 | 0 | SMI | 2,389.98 | 1.34 | 16.66 | 1.71
2024-06-14 | 0 | 0 | 0 | 46 | 0 | 0 | 0 | 0 | 0 | SMI | 2,842.69 | 1.29 | 19.76 | 2.2
2024-06-15 | 0 | 0 | 0 | 14 | 38 | 0 | 0 | 0 | 0 | SMI | 3,093.97 | 1.56 | 21.04 | 2.15
2024-06-16 | 0 | 0 | 0 | 0 | 37 | 0 | 0 | 0 | 0 | SMI | 2,156.99 | 1.54 | 21.62 | 2.1
2024-06-18 | 0 | 0 | 18 | 20 | 0 | 0 | 0 | 0 | 0 | SMI | 2,233.61 | 1.57 | 17.42 | 1.81
2024-06-19 | 0 | 0 | 16 | 0 | 26 | 9 | 0 | 0 | 0 | SMI | 2,914.58 | 1.49 | 20.21 | 1.94
2024-06-20 | 0 | 5 | 0 | 40 | 0 | 0 | 0 | 0 | 0 | SMI | 2,477.10 | 1.43 | 22.18 | 1.92
2024-06-21 | 0 | 0 | 0 | 0 | 4 | 40 | 0 | 0 | 0 | SMI | 2,546.51 | 1.41 | 18.21 | 1.72
2024-06-22 | 13 | 0 | 0 | 0 | 40 | 0 | 0 | 0 | 0 | SMI | 3,238.71 | 1.38 | 16.74 | 1.83
2024-06-23 | 25 | 14 | 0 | 0 | 0 | 0 | 0 | 0 | 0 | SMI | 2,325.21 | 1.39 | 19.38 | 2.12
2024-06-24 | 0 | 15 | 0 | 30 | 0 | 0 | 0 | 0 | 0 | SMI | 2,702.82 | 1.56 | 20.62 | 1.85
2024-06-25 | 0 | 0 | 0 | 7 | 39 | 0 | 0 | 0 | 0 | SMI | 2706.96 | 1.48 | 23.03 | 2.17
2024-06-26 | 0 | 0 | 30 | 0 | 8 | 0 | 0 | 0 | 0 | SMI | 2307.99 | 1.36 | 24.14 | 02.07
2024-06-27 | 3 | 0 | 41 | 0 | 0 | 0 | 0 | 0 | 0 | SMI | 2772.48 | 1.40 | 18.67 | 02.01
2024-06-28 | 0 | 0 | 0 | 42 | 0 | 0 | 0 | 0 | 0 | SMI | 2375.72 | 1.50 | 19.23 | 1.90
2024-06-29 | 0 | 24 | 0 | 21 | 0 | 0 | 0 | 0 | 0 | SMI | 2742.36 | 1.46 | 22.00 | 2.16
2024-06-30 | 0 | 4 | 0 | 0 | 29 | 0 | 0 | 0 | 0 | SMI | 2183.58 | 1.43 | 14.12 | 1.63